## Call out page
PPK #/Size range: | 306820/Size#32X32 Classic FIT | Season: | Spring 2026 | Sample Stage: | Fit sample
Supplier Name: | Raymond America | Measurer: | Akhil | Date: | 2025-09-21
FIT IMAGE
FACTORY FIT/MEASUREMENT/CONSTRUCTION/WORKMANSHIP COMMENT
1
2
3
4
5
6
7
8
9
10
WRITTEN CPA (FOR REG SIZE FIT KEEP/ PP SAMPLE SUBMISSION ONLY)
SKETCH/CONSTRUCTION/GRADING ISSUE

## Interlining
Interlining Information:
Garment Part: | PARTS FUSING
Interlining Supplier/ Product#/ Type/ Weight/ Material Content: | SUPPLIER# KUFNER / FREUDENBERG/ ILSHIN PRODUCT - 4257P/ 2136 TYPE -PARTS FUSING WEIGHT-36 GSM WIDTH-150 CM MATERIAL CONTENT-100% POLYESTER
Temperature ̊C/ Fuseline ̊C/ Time/ Pressures: | Temperature ̊C 116- 127/ Fuseline ̊C/ Time12-18/ Pressures:2.0-4.0
Garment Part: | RE-INFORCEMENT
Interlining Supplier/ Product#/ Type/ Weight/ Material Content: | SUPPLIER# KUFNER / FREUDENBERG/ ILSHIN PRODUCT - 2525/ 8793 TYPE -RE-INFORCEMENT WEIGHT-40 GSM WIDTH-150 CM MATERIAL CONTENT-100% NYLON/ 50% POLYESTER
Temperature ̊C/ Fuseline ̊C/ Time/ Pressures: | Temperature ̊C 116- 127/ Fuseline ̊C/ Time12-18/ Pressures:2.0-4.0
Garment Part:
Interlining Supplier/ Product#/ Type/ Weight/ Material Content:
Temperature ̊C/ Fuseline ̊C/ Time/ Pressures: