## Call out page
PPK #/Size range: |  | 383396-40R-Classic | Season: | SP-26 | Sample Stage: | Fit sample
Supplier Name: |  | Raymond America | Measurer: | Akhil | Date: | 2025-09-29
FIT IMAGE
FACTORY FIT/MEASUREMENT/CONSTRUCTION/WORKMANSHIP COMMENT
1 | No call outs for this style.
2
3
4
5
6
7
8
9
10
WRITTEN CPA (FOR REG SIZE FIT KEEP/ PP SAMPLE SUBMISSION ONLY)
SKETCH/CONSTRUCTION/GRADING ISSUE

## Interlining Information
Interlining Information:
Garment Part: | CHEST CANVAS MAIN
Interlining Supplier/ Product#/ Type/ Weight/ Material Content: | SUPPLIER# KUFNER / FREUDENBERG/ ILSHIN PRODUCT - 903 TYPE -CHEST CANVAS WEIGHT-160 GSM WIDTH-150 CM MATERIAL CONTENT-65% POLYESTER 35%GOAT HAIR
Temperature ̊C/ Fuseline ̊C/ Time/ Pressures: | NA
Garment Part: | CHEST SECOND / SHOULDER PIECE
Interlining Supplier/ Product#/ Type/ Weight/ Material Content: | SUPPLIER# KUFNER / FREUDENBERG/ ILSHIN PRODUCT - 906 TYPE -CHEST CANVAS SCEOND / SHOULDER PIECE WEIGHT-150 GSM WIDTH-150 CM MATERIAL CONTENT-60% POLYESTER 30%GOAT HAIR 10% COTTON
Temperature ̊C/ Fuseline ̊C/ Time/ Pressures: | NA
Garment Part: | SLEEVE HEAD CANVAS
Interlining Supplier/ Product#/ Type/ Weight/ Material Content: | SUPPLIER# KUFNER / FREUDENBERG/ ILSHIN PRODUCT - SH400 TYPE -SLEEVE HEAD CANVAS WEIGHT-200GSM WIDTH-150 CM MATERIAL CONTENT-70% POLYESTER 30%GOAT HAIR
Temperature ̊C/ Fuseline ̊C/ Time/ Pressures: | NA
Garment Part: | CHEST FELT
Interlining Supplier/ Product#/ Type/ Weight/ Material Content: | SUPPLIER# KUFNER / FREUDENBERG/ ILSHIN PRODUCT - F -800/ XP-90 TYPE -CHEST FELT WEIGHT-90 GSM WIDTH-100 CM MATERIAL CONTENT-100% POLYESTER
Temperature ̊C/ Fuseline ̊C/ Time/ Pressures: | NA
Garment Part: | BODY FUSING
Interlining Supplier/ Product#/ Type/ Weight/ Material Content: | SUPPLIER# KUFNER / FREUDENBERG/ ILSHIN PRODUCT - 4214/ 8331/ TYPE -BODY FUSING WEIGHT-72GSM WIDTH-150 CM MATERIAL CONTENT-100% POLYESTER
Temperature ̊C/ Fuseline ̊C/ Time/ Pressures: | Temperature ̊C 116- 127/ Fuseline ̊C/ Time12-18/ Pressures:2.0-4.0
Garment Part: | PARTS FUSING
Interlining Supplier/ Product#/ Type/ Weight/ Material Content: | SUPPLIER# KUFNER / FREUDENBERG/ ILSHIN PRODUCT - 4257P/ 2136 TYPE -PARTS FUSING WEIGHT-36 GSM WIDTH-150 CM MATERIAL CONTENT-100% POLYESTER
Temperature ̊C/ Fuseline ̊C/ Time/ Pressures: | Temperature ̊C 116- 127/ Fuseline ̊C/ Time12-18/ Pressures:2.0-4.0
Garment Part: | RE-INFORCEMENT
Interlining Supplier/ Product#/ Type/ Weight/ Material Content: | SUPPLIER# KUFNER / FREUDENBERG/ ILSHIN PRODUCT - 2525/ 8793 TYPE -RE-INFORCEMENT WEIGHT-40 GSM WIDTH-150 CM MATERIAL CONTENT-100% NYLON/ 50% POLYESTER
Temperature ̊C/ Fuseline ̊C/ Time/ Pressures: | Temperature ̊C 116- 127/ Fuseline ̊C/ Time12-18/ Pressures:2.0-4.0